## Sheet1
LL | FC | SC | ρnorm | ωnorm | C | T | η/Civ | qu | CEM
50.82 | 65 | 35 | 1.01194 | 1.034483 | 9 | 7 | 8.032423 | 1884.521 | III
50.82 | 65 | 35 | 0.9283582 | 1.241379 | 9 | 7 | 10.03308 | 1444.943 | III
50.82 | 65 | 35 | 0.8358209 | 1.758621 | 9 | 7 | 12.71482 | 1010.29 | III
50.82 | 65 | 35 | 1.01194 | 1 | 7 | 7 | 10.08888 | 1594.547 | III
50.82 | 65 | 35 | 0.9283582 | 1.275862 | 7 | 7 | 12.61396 | 1062.005 | III
50.82 | 65 | 35 | 0.8358209 | 1.793103 | 7 | 7 | 15.99865 | 876.0774 | III
50.82 | 65 | 35 | 1.01791 | 1.034483 | 5 | 7 | 13.56453 | 1113.72 | III
50.82 | 65 | 35 | 0.9283582 | 1.241379 | 5 | 7 | 17.25954 | 973.3509 | III
50.82 | 65 | 35 | 0.8238806 | 1.827586 | 5 | 7 | 22.58563 | 623.0431 | III
50.82 | 65 | 35 | 1.00597 | 1.034483 | 3 | 7 | 22.80151 | 740.6332 | III
50.82 | 65 | 35 | 0.9343284 | 1.241379 | 3 | 7 | 27.66047 | 632.2779 | III
50.82 | 65 | 35 | 0.8268657 | 1.793103 | 3 | 7 | 36.52764 | 300.4398 | III
50.82 | 65 | 35 | 1.01194 | 1.034483 | 9 | 14 | 8.032423 | 2207.233 | III
50.82 | 65 | 35 | 0.9283582 | 1.241379 | 9 | 14 | 10.03308 | 1950.119 | III
50.82 | 65 | 35 | 0.8358209 | 1.758621 | 9 | 14 | 12.71482 | 1278.359 | III
50.82 | 65 | 35 | 1.01194 | 1 | 7 | 14 | 10.08888 | 1862.881 | III
50.82 | 65 | 35 | 0.9283582 | 1.275862 | 7 | 14 | 12.61396 | 1465.322 | III
50.82 | 65 | 35 | 0.8358209 | 1.793103 | 7 | 14 | 15.99865 | 899.8206 | III
50.82 | 65 | 35 | 1.01791 | 1.034483 | 5 | 14 | 13.56453 | 1246.553 | III
50.82 | 65 | 35 | 0.9283582 | 1.241379 | 5 | 14 | 17.25954 | 1162.581 | III
50.82 | 65 | 35 | 0.8238806 | 1.827586 | 5 | 14 | 22.58563 | 777.657 | III
50.82 | 65 | 35 | 1.00597 | 1.034483 | 3 | 14 | 22.80151 | 902.2005 | III
50.82 | 65 | 35 | 0.9343284 | 1.241379 | 3 | 14 | 27.66047 | 801.881 | III
50.82 | 65 | 35 | 0.8268657 | 1.793103 | 3 | 14 | 36.52764 | 408.7843 | III
50.82 | 65 | 35 | 1.01194 | 1.034483 | 9 | 28 | 8.032423 | 3099.009 | III
50.82 | 65 | 35 | 0.9283582 | 1.241379 | 9 | 28 | 10.03308 | 2212.555 | III
50.82 | 65 | 35 | 0.8358209 | 1.758621 | 9 | 28 | 12.71482 | 1447.352 | III
50.82 | 65 | 35 | 1.01194 | 1 | 7 | 28 | 10.08888 | 2280.184 | III
50.82 | 65 | 35 | 0.9283582 | 1.275862 | 7 | 28 | 12.61396 | 1686.748 | III
50.82 | 65 | 35 | 0.8358209 | 1.793103 | 7 | 28 | 15.99865 | 1083.204 | III
50.82 | 65 | 35 | 1.01791 | 1.034483 | 5 | 28 | 13.56453 | 1873.605 | III
50.82 | 65 | 35 | 0.9283582 | 1.241379 | 5 | 28 | 17.25954 | 1350.22 | III
50.82 | 65 | 35 | 0.8238806 | 1.827586 | 5 | 28 | 22.58563 | 772.9486 | III
50.82 | 65 | 35 | 1.00597 | 1.034483 | 3 | 28 | 22.80151 | 1322.873 | III
50.82 | 65 | 35 | 0.9343284 | 1.241379 | 3 | 28 | 27.66047 | 908.6112 | III
50.82 | 65 | 35 | 0.8268657 | 1.793103 | 3 | 28 | 36.52764 | 437.0929 | III
28.5 | 99.2 | 0.8 | 0.8983957 | 1 | 6 | 0 | 12.608 | 369 | II
28.5 | 99.2 | 0.8 | 0.8502674 | 1 | 6 | 0 | 14.483 | 192 | II
28.5 | 99.2 | 0.8 | 0.8983957 | 0.7638889 | 6 | 0 | 12.608 | 435 | II
28.5 | 99.2 | 0.8 | 0.8983957 | 0.8680556 | 6 | 0 | 12.608 | 380 | II
28.5 | 99.2 | 0.8 | 0.8983957 | 1.145833 | 6 | 0 | 12.608 | 308 | II
28.5 | 99.2 | 0.8 | 0.9037433 | 1.25 | 6 | 0 | 12.412 | 281 | II
28.5 | 99.2 | 0.8 | 0.973262 | 1 | 6 | 0 | 10.06 | 665 | II
28.5 | 99.2 | 0.8 | 0.9304813 | 1 | 6 | 0 | 11.466 | 536 | II
28.5 | 99.2 | 0.8 | 0.973262 | 1 | 6 | 90 | 10.06 | 3973 | II
28.5 | 99.2 | 0.8 | 0.9679144 | 1 | 6 | 90 | 10.229 | 3303 | II
28.5 | 99.2 | 0.8 | 0.9304813 | 1 | 6 | 90 | 11.466 | 2742 | II
28.5 | 99.2 | 0.8 | 0.9358289 | 1 | 6 | 90 | 11.283 | 2754 | II
28.5 | 99.2 | 0.8 | 0.8983957 | 1 | 6 | 90 | 12.608 | 1643 | II
28.5 | 99.2 | 0.8 | 0.8502674 | 1 | 6 | 90 | 14.483 | 1305 | II
28.5 | 99.2 | 0.8 | 0.855615 | 1 | 6 | 90 | 14.265 | 1258 | II
28.5 | 99.2 | 0.8 | 0.8983957 | 0.7638889 | 6 | 90 | 12.608 | 1600 | II
28.5 | 99.2 | 0.8 | 0.8983957 | 0.7638889 | 6 | 90 | 12.608 | 1715 | II
28.5 | 99.2 | 0.8 | 0.8983957 | 0.8680556 | 6 | 90 | 12.608 | 1734 | II
28.5 | 99.2 | 0.8 | 0.8983957 | 0.8680556 | 6 | 90 | 12.608 | 1583 | II
28.5 | 99.2 | 0.8 | 0.9037433 | 1.145833 | 6 | 90 | 12.412 | 2056 | II
28.5 | 99.2 | 0.8 | 0.9037433 | 1.145833 | 6 | 90 | 12.412 | 1554 | II
28.5 | 99.2 | 0.8 | 0.9037433 | 1.25 | 6 | 90 | 12.412 | 1687 | II
28.5 | 99.2 | 0.8 | 0.9037433 | 1.25 | 6 | 90 | 12.412 | 1597 | II
28.5 | 99.2 | 0.8 | 0.9786096 | 1 | 3 | 90 | 19.065 | 2688 | II
28.5 | 99.2 | 0.8 | 0.973262 | 1 | 3 | 90 | 19.39 | 2246 | II
28.5 | 99.2 | 0.8 | 0.9358289 | 1 | 3 | 90 | 21.767 | 1657 | II
28.5 | 99.2 | 0.8 | 0.9304813 | 1 | 3 | 90 | 22.122 | 1333 | II
28.5 | 99.2 | 0.8 | 0.9037433 | 1 | 3 | 90 | 23.961 | 1265 | II
28.5 | 99.2 | 0.8 | 0.9037433 | 1 | 3 | 90 | 23.961 | 1060 | II
28.5 | 99.2 | 0.8 | 0.855615 | 1 | 3 | 90 | 27.56 | 735 | II
28.5 | 99.2 | 0.8 | 0.855615 | 1 | 3 | 90 | 27.56 | 757 | II
28.5 | 99.2 | 0.8 | 0.9090909 | 0.7638889 | 3 | 90 | 23.584 | 1292 | II
28.5 | 99.2 | 0.8 | 0.9037433 | 0.7638889 | 3 | 90 | 23.961 | 1141 | II
28.5 | 99.2 | 0.8 | 0.9037433 | 0.8680556 | 3 | 90 | 23.961 | 1298 | II
28.5 | 99.2 | 0.8 | 0.9037433 | 0.8680556 | 3 | 90 | 23.961 | 1248 | II
28.5 | 99.2 | 0.8 | 0.9090909 | 1.145833 | 3 | 90 | 23.584 | 1347 | II
28.5 | 99.2 | 0.8 | 0.9037433 | 1.145833 | 3 | 90 | 23.961 | 1138 | II
28.5 | 99.2 | 0.8 | 0.9090909 | 1.25 | 3 | 90 | 23.584 | 1183 | II
28.5 | 99.2 | 0.8 | 0.9090909 | 1.25 | 3 | 90 | 23.584 | 977 | II
28.5 | 99.2 | 0.8 | 0.9037433 | 1 | 3 | 0 | 23.961 | 248 | II
28.5 | 99.2 | 0.8 | 0.855615 | 1 | 3 | 0 | 27.56 | 248 | II
28.5 | 99.2 | 0.8 | 0.9037433 | 0.7638889 | 3 | 0 | 23.961 | 409 | II
28.5 | 99.2 | 0.8 | 0.8983957 | 0.8680556 | 3 | 0 | 24.342 | 345 | II
28.5 | 99.2 | 0.8 | 0.9037433 | 1.145833 | 3 | 0 | 23.961 | 246 | II
28.5 | 99.2 | 0.8 | 0.9090909 | 1.25 | 3 | 0 | 23.584 | 246 | II
28.5 | 99.2 | 0.8 | 0.9786096 | 1 | 3 | 0 | 19.065 | 689 | II
28.5 | 99.2 | 0.8 | 0.9304813 | 1 | 3 | 0 | 22.122 | 480 | II
28.5 | 99.2 | 0.8 | 0.9786096 | 1 | 3 | 7 | 19.065 | 1507 | II
28.5 | 99.2 | 0.8 | 0.9786096 | 1 | 3 | 7 | 19.065 | 1608 | II
28.5 | 99.2 | 0.8 | 0.9304813 | 1 | 3 | 7 | 22.122 | 919 | II
28.5 | 99.2 | 0.8 | 0.9304813 | 1 | 3 | 7 | 22.122 | 880 | II
28.5 | 99.2 | 0.8 | 0.8983957 | 1 | 3 | 7 | 24.342 | 578 | II
28.5 | 99.2 | 0.8 | 0.9037433 | 1 | 3 | 7 | 23.961 | 630 | II
28.5 | 99.2 | 0.8 | 0.855615 | 1 | 3 | 7 | 27.56 | 352 | II
28.5 | 99.2 | 0.8 | 0.8502674 | 1 | 3 | 7 | 27.985 | 441 | II
28.5 | 99.2 | 0.8 | 0.9090909 | 0.7638889 | 3 | 7 | 23.584 | 958 | II
28.5 | 99.2 | 0.8 | 0.9090909 | 0.7638889 | 3 | 7 | 23.584 | 967 | II
28.5 | 99.2 | 0.8 | 0.9037433 | 0.8680556 | 3 | 7 | 23.961 | 915 | II
28.5 | 99.2 | 0.8 | 0.9090909 | 1.145833 | 3 | 7 | 23.584 | 615 | II
28.5 | 99.2 | 0.8 | 0.9090909 | 1.145833 | 3 | 7 | 23.584 | 731 | II
28.5 | 99.2 | 0.8 | 0.9090909 | 1.25 | 3 | 7 | 23.584 | 711 | II
28.5 | 99.2 | 0.8 | 0.9090909 | 1.25 | 3 | 7 | 23.584 | 597 | II
28.5 | 99.2 | 0.8 | 0.973262 | 1 | 6 | 7 | 10.06 | 2014 | II
28.5 | 99.2 | 0.8 | 0.973262 | 1 | 6 | 7 | 10.06 | 2152 | II
28.5 | 99.2 | 0.8 | 0.9358289 | 1 | 6 | 7 | 11.283 | 1963 | II
28.5 | 99.2 | 0.8 | 0.9304813 | 1 | 6 | 7 | 11.466 | 1820 | II
28.5 | 99.2 | 0.8 | 0.8983957 | 1 | 6 | 7 | 12.608 | 1120 | II
28.5 | 99.2 | 0.8 | 0.8983957 | 1 | 6 | 7 | 12.608 | 1164 | II
28.5 | 99.2 | 0.8 | 0.8502674 | 1 | 6 | 7 | 14.483 | 1084 | II
28.5 | 99.2 | 0.8 | 0.8449198 | 1 | 6 | 7 | 14.705 | 1007 | II
28.5 | 99.2 | 0.8 | 0.9037433 | 0.7638889 | 6 | 7 | 12.412 | 1628 | II
28.5 | 99.2 | 0.8 | 0.9037433 | 0.7638889 | 6 | 7 | 12.412 | 1554 | II
28.5 | 99.2 | 0.8 | 0.9037433 | 0.8680556 | 6 | 7 | 12.412 | 1309 | II
28.5 | 99.2 | 0.8 | 0.8983957 | 0.8680556 | 6 | 7 | 12.608 | 1148 | II
28.5 | 99.2 | 0.8 | 0.9037433 | 1.145833 | 6 | 7 | 12.412 | 1283 | II
28.5 | 99.2 | 0.8 | 0.9037433 | 1.25 | 6 | 7 | 12.412 | 1136 | II
28.5 | 99.2 | 0.8 | 0.9037433 | 1.25 | 6 | 7 | 12.412 | 1060 | II
28.5 | 99.2 | 0.8 | 0.9786096 | 1 | 3 | 28 | 19.065 | 1709 | II
28.5 | 99.2 | 0.8 | 0.9304813 | 1 | 3 | 28 | 22.122 | 1167 | II
28.5 | 99.2 | 0.8 | 0.9304813 | 1 | 3 | 28 | 22.122 | 1114 | II
28.5 | 99.2 | 0.8 | 0.9304813 | 1 | 3 | 28 | 22.122 | 1060 | II
28.5 | 99.2 | 0.8 | 0.9037433 | 1 | 3 | 28 | 23.961 | 781 | II
28.5 | 99.2 | 0.8 | 0.8983957 | 1 | 3 | 28 | 24.342 | 634 | II
28.5 | 99.2 | 0.8 | 0.9037433 | 1 | 3 | 28 | 23.961 | 888 | II
28.5 | 99.2 | 0.8 | 0.855615 | 1 | 3 | 28 | 27.56 | 729 | II
28.5 | 99.2 | 0.8 | 0.855615 | 1 | 3 | 28 | 27.56 | 611 | II
28.5 | 99.2 | 0.8 | 0.855615 | 1 | 3 | 28 | 27.56 | 521 | II
28.5 | 99.2 | 0.8 | 0.9090909 | 0.7638889 | 3 | 28 | 23.584 | 1119 | II
28.5 | 99.2 | 0.8 | 0.9090909 | 0.7638889 | 3 | 28 | 23.584 | 1174 | II
28.5 | 99.2 | 0.8 | 0.9090909 | 0.7638889 | 3 | 28 | 23.584 | 1036 | II
28.5 | 99.2 | 0.8 | 0.9037433 | 0.8680556 | 3 | 28 | 23.961 | 1033 | II
28.5 | 99.2 | 0.8 | 0.9037433 | 0.8680556 | 3 | 28 | 23.961 | 933 | II
28.5 | 99.2 | 0.8 | 0.9144385 | 0.8680556 | 3 | 28 | 23.212 | 866 | II
28.5 | 99.2 | 0.8 | 0.9090909 | 1.145833 | 3 | 28 | 23.584 | 766 | II
28.5 | 99.2 | 0.8 | 0.9090909 | 1.145833 | 3 | 28 | 23.584 | 712 | II
28.5 | 99.2 | 0.8 | 0.9144385 | 1.145833 | 3 | 28 | 23.212 | 776 | II
28.5 | 99.2 | 0.8 | 0.9090909 | 1.25 | 3 | 28 | 23.584 | 785 | II
28.5 | 99.2 | 0.8 | 0.9090909 | 1.25 | 3 | 28 | 23.584 | 741 | II
28.5 | 99.2 | 0.8 | 0.9090909 | 1.25 | 3 | 28 | 23.584 | 672 | II
28.5 | 99.2 | 0.8 | 0.973262 | 1 | 6 | 28 | 10.06 | 2440 | II
28.5 | 99.2 | 0.8 | 0.973262 | 1 | 6 | 28 | 10.06 | 2534 | II
28.5 | 99.2 | 0.8 | 0.973262 | 1 | 6 | 28 | 10.06 | 2719 | II
28.5 | 99.2 | 0.8 | 0.9358289 | 1 | 6 | 28 | 11.283 | 2284 | II
28.5 | 99.2 | 0.8 | 0.9304813 | 1 | 6 | 28 | 11.466 | 2078 | II
28.5 | 99.2 | 0.8 | 0.9304813 | 1 | 6 | 28 | 11.466 | 2298 | II
28.5 | 99.2 | 0.8 | 0.8983957 | 1 | 6 | 28 | 12.608 | 1413 | II
28.5 | 99.2 | 0.8 | 0.8983957 | 1 | 6 | 28 | 12.608 | 1512 | II
28.5 | 99.2 | 0.8 | 0.855615 | 1 | 6 | 28 | 14.265 | 1099 | II
28.5 | 99.2 | 0.8 | 0.8502674 | 1 | 6 | 28 | 14.483 | 1125 | II
28.5 | 99.2 | 0.8 | 0.8502674 | 1 | 6 | 28 | 14.483 | 987 | II
28.5 | 99.2 | 0.8 | 0.9037433 | 0.7638889 | 6 | 28 | 12.412 | 1811 | II
28.5 | 99.2 | 0.8 | 0.9090909 | 0.7638889 | 6 | 28 | 12.219 | 1549 | II
28.5 | 99.2 | 0.8 | 0.8983957 | 0.8680556 | 6 | 28 | 12.608 | 1551 | II
28.5 | 99.2 | 0.8 | 0.9037433 | 0.8680556 | 6 | 28 | 12.412 | 1720 | II
28.5 | 99.2 | 0.8 | 0.9037433 | 1.145833 | 6 | 28 | 12.412 | 1562 | II
28.5 | 99.2 | 0.8 | 0.9037433 | 1.145833 | 6 | 28 | 12.412 | 1413 | II
28.5 | 99.2 | 0.8 | 0.9037433 | 1.145833 | 6 | 28 | 12.412 | 1107 | II
28.5 | 99.2 | 0.8 | 0.9037433 | 1.25 | 6 | 28 | 12.412 | 1266 | II
28.5 | 99.2 | 0.8 | 0.9037433 | 1.25 | 6 | 28 | 12.412 | 1443 | II
28.5 | 99.2 | 0.8 | 0.8983957 | 1.25 | 6 | 28 | 12.608 | 1181 | II
0 | 1 | 99 | 0.9890531 | 0.8387097 | 5 | 1 | 11.37687 | 2030.374 | I
0 | 1 | 99 | 0.9890531 | 0.8387097 | 5 | 3 | 11.37687 | 3416.844 | I
0 | 1 | 99 | 0.9890531 | 0.8387097 | 5 | 5 | 11.37687 | 3801.285 | I
0 | 1 | 99 | 0.9890531 | 0.8387097 | 5 | 7 | 11.37687 | 4144.504 | I
0 | 1 | 99 | 0.9890531 | 0.8387097 | 5 | 14 | 11.37687 | 4680.391 | I
0 | 1 | 99 | 0.9890531 | 0.8387097 | 5 | 28 | 11.37687 | 4834.695 | I
0 | 1 | 99 | 1 | 1 | 5 | 1 | 10.97613 | 1121.361 | I
0 | 1 | 99 | 1 | 1 | 5 | 3 | 10.97613 | 2446.525 | I
0 | 1 | 99 | 1 | 1 | 5 | 5 | 10.97613 | 2927.152 | I
0 | 1 | 99 | 1 | 1 | 5 | 7 | 10.97613 | 3417.293 | I
0 | 1 | 99 | 1 | 1 | 5 | 14 | 10.97613 | 3662.507 | I
0 | 1 | 99 | 1 | 1 | 5 | 28 | 10.97613 | 4241.571 | I
0 | 1 | 99 | 0.9912425 | 1.16129 | 5 | 1 | 11.29601 | 1053.711 | I
0 | 1 | 99 | 0.9912425 | 1.16129 | 5 | 3 | 11.29601 | 1626.297 | I
0 | 1 | 99 | 0.9912425 | 1.16129 | 5 | 5 | 11.29601 | 1957.888 | I
0 | 1 | 99 | 0.9912425 | 1.16129 | 5 | 7 | 11.29601 | 2183.781 | I
0 | 1 | 99 | 0.9912425 | 1.16129 | 5 | 14 | 11.29601 | 2200.685 | I
0 | 1 | 99 | 0.9912425 | 1.16129 | 5 | 28 | 11.29601 | 2379.149 | I
53.5 | 40 | 60 | 1.009494 | 0.9787234 | 1 | 1 | 78.23145 | 222.9983 | II
53.5 | 40 | 60 | 1.018987 | 0.962766 | 2 | 1 | 38.81834 | 327.2572 | II
53.5 | 40 | 60 | 1.029114 | 0.9414894 | 3 | 1 | 25.6538 | 415.1618 | II
53.5 | 40 | 60 | 1.038608 | 0.9255319 | 4 | 1 | 19.09018 | 461.1584 | II
53.5 | 40 | 60 | 1.048101 | 0.9042553 | 5 | 1 | 15.15134 | 501.0221 | II
53.5 | 40 | 60 | 1.009494 | 0.9787234 | 1 | 7 | 78.23145 | 295.5707 | II
53.5 | 40 | 60 | 1.018987 | 0.962766 | 2 | 7 | 38.81834 | 577.6831 | II
53.5 | 40 | 60 | 1.029114 | 0.9414894 | 3 | 7 | 25.6538 | 763.7138 | II
53.5 | 40 | 60 | 1.038608 | 0.9255319 | 4 | 7 | 19.09018 | 833.2198 | II
53.5 | 40 | 60 | 1.048101 | 0.9042553 | 5 | 7 | 15.15134 | 918.0579 | II
53.5 | 40 | 60 | 1.009494 | 0.9787234 | 1 | 14 | 78.23145 | 443.7819 | II
53.5 | 40 | 60 | 1.018987 | 0.962766 | 2 | 14 | 38.81834 | 868.9949 | II
53.5 | 40 | 60 | 1.029114 | 0.9414894 | 3 | 14 | 25.6538 | 1305.048 | II
53.5 | 40 | 60 | 1.038608 | 0.9255319 | 4 | 14 | 19.09018 | 1213.458 | II
53.5 | 40 | 60 | 1.048101 | 0.9042553 | 5 | 14 | 15.15134 | 1258.433 | II
53.5 | 40 | 60 | 1.009494 | 0.9787234 | 1 | 28 | 78.23145 | 415.0517 | II
53.5 | 40 | 60 | 1.018987 | 0.962766 | 2 | 28 | 38.81834 | 882.2828 | II
53.5 | 40 | 60 | 1.029114 | 0.9414894 | 3 | 28 | 25.6538 | 1275.809 | II
53.5 | 40 | 60 | 1.038608 | 0.9255319 | 4 | 28 | 19.09018 | 1413.799 | II
53.5 | 40 | 60 | 1.048101 | 0.9042553 | 5 | 28 | 15.15134 | 1592.675 | II
54 | 51.1 | 30.1 | 1.022346 | 0.9662921 | 3 | 7 | 18.47572 | 1910 | II
54 | 51.1 | 30.1 | 1.022346 | 0.9662921 | 3 | 28 | 18.47572 | 2450 | II
54 | 51.1 | 30.1 | 1.022346 | 0.9662921 | 3 | 60 | 18.47572 | 2950 | II
54 | 51.1 | 30.1 | 1.022346 | 0.9662921 | 3 | 90 | 18.47572 | 2990 | II
54 | 51.1 | 30.1 | 1.061453 | 0.9831461 | 6 | 7 | 8.478153 | 3070 | II
54 | 51.1 | 30.1 | 1.061453 | 0.9831461 | 6 | 28 | 8.478153 | 3620 | II
54 | 51.1 | 30.1 | 1.061453 | 0.9831461 | 6 | 60 | 8.478153 | 4080 | II
54 | 51.1 | 30.1 | 1.061453 | 0.9831461 | 6 | 90 | 8.478153 | 4250 | II
54 | 51.1 | 30.1 | 1.067039 | 1.011236 | 9 | 7 | 5.766275 | 3980 | II
54 | 51.1 | 30.1 | 1.067039 | 1.011236 | 9 | 28 | 5.766275 | 4840 | II
54 | 51.1 | 30.1 | 1.067039 | 1.011236 | 9 | 60 | 5.766275 | 5590 | II
54 | 51.1 | 30.1 | 1.067039 | 1.011236 | 9 | 90 | 5.766275 | 5610 | II
54 | 51.1 | 30.1 | 1.022346 | 0.8539326 | 3 | 7 | 18.47572 | 1340 | II
54 | 51.1 | 30.1 | 1.022346 | 0.8539326 | 3 | 28 | 18.47572 | 1820 | II
54 | 51.1 | 30.1 | 1.022346 | 0.8539326 | 3 | 60 | 18.47572 | 1980 | II
54 | 51.1 | 30.1 | 1.022346 | 0.8539326 | 3 | 90 | 18.47572 | 1970 | II
54 | 51.1 | 30.1 | 1.061453 | 0.8707865 | 6 | 7 | 8.478153 | 2510 | II
54 | 51.1 | 30.1 | 1.061453 | 0.8707865 | 6 | 28 | 8.478153 | 2990 | II
54 | 51.1 | 30.1 | 1.061453 | 0.8707865 | 6 | 60 | 8.478153 | 3640 | II
54 | 51.1 | 30.1 | 1.061453 | 0.8707865 | 6 | 90 | 8.478153 | 3640 | II
54 | 51.1 | 30.1 | 1.067039 | 0.8988764 | 9 | 7 | 5.766275 | 3610 | II
54 | 51.1 | 30.1 | 1.067039 | 0.8988764 | 9 | 28 | 5.766275 | 4310 | II
54 | 51.1 | 30.1 | 1.067039 | 0.8988764 | 9 | 60 | 5.766275 | 5610 | II
54 | 51.1 | 30.1 | 1.067039 | 0.8988764 | 9 | 90 | 5.766275 | 5260 | II
54 | 51.1 | 30.1 | 1.022346 | 1.078652 | 3 | 7 | 18.47572 | 720 | II
54 | 51.1 | 30.1 | 1.022346 | 1.078652 | 3 | 28 | 18.47572 | 910 | II
54 | 51.1 | 30.1 | 1.022346 | 1.078652 | 3 | 60 | 18.47572 | 1330 | II
54 | 51.1 | 30.1 | 1.022346 | 1.078652 | 3 | 90 | 18.47572 | 1330 | II
54 | 51.1 | 30.1 | 1.061453 | 1.095506 | 6 | 7 | 8.478153 | 1380 | II
54 | 51.1 | 30.1 | 1.061453 | 1.095506 | 6 | 28 | 8.478153 | 1480 | II
54 | 51.1 | 30.1 | 1.061453 | 1.095506 | 6 | 60 | 8.478153 | 1850 | II
54 | 51.1 | 30.1 | 1.061453 | 1.095506 | 6 | 90 | 8.478153 | 1970 | II
54 | 51.1 | 30.1 | 1.067039 | 1.123596 | 9 | 7 | 5.766275 | 1850 | II
54 | 51.1 | 30.1 | 1.067039 | 1.123596 | 9 | 28 | 5.766275 | 2320 | II
54 | 51.1 | 30.1 | 1.067039 | 1.123596 | 9 | 60 | 5.766275 | 2830 | II
54 | 51.1 | 30.1 | 1.067039 | 1.123596 | 9 | 90 | 5.766275 | 3060 | II
50.52 | 44 | 26 | 0.9951923 | 0.9230769 | 5 | 1 | 7.709289 | 2993.557 | I
50.52 | 44 | 26 | 0.9951923 | 0.8269231 | 5 | 1 | 7.709289 | 2786.596 | I
50.52 | 44 | 26 | 0.9951923 | 1.019231 | 5 | 1 | 7.709289 | 2610.012 | I
50.52 | 44 | 26 | 0.9951923 | 1.115385 | 5 | 1 | 7.709289 | 2308.114 | I
50.52 | 44 | 26 | 0.9951923 | 1.211538 | 5 | 1 | 7.709289 | 2061.278 | I
50.52 | 44 | 26 | 0.9951923 | 0.8269231 | 5 | 3 | 7.709289 | 3733.839 | I
50.52 | 44 | 26 | 0.9951923 | 0.9230769 | 5 | 3 | 7.709289 | 3595.231 | I
50.52 | 44 | 26 | 0.9951923 | 1.019231 | 5 | 3 | 7.709289 | 3293.332 | I
50.52 | 44 | 26 | 0.9951923 | 1.115385 | 5 | 3 | 7.709289 | 2792.067 | I
50.52 | 44 | 26 | 0.9951923 | 1.211538 | 5 | 3 | 7.709289 | 2662.951 | I
50.52 | 44 | 26 | 0.9951923 | 0.8269231 | 5 | 7 | 7.709289 | 4118.831 | I
50.52 | 44 | 26 | 0.9951923 | 0.9230769 | 5 | 7 | 7.709289 | 3830.224 | I
50.52 | 44 | 26 | 0.9951923 | 1.019231 | 5 | 7 | 7.709289 | 3786.553 | I
50.52 | 44 | 26 | 0.9951923 | 1.115385 | 5 | 7 | 7.709289 | 3218.83 | I
50.52 | 44 | 26 | 0.9951923 | 1.211538 | 5 | 7 | 7.709289 | 2956.803 | I
50.52 | 44 | 26 | 0.9951923 | 0.8269231 | 5 | 14 | 7.709289 | 4600.318 | I
50.52 | 44 | 26 | 0.9951923 | 0.9230769 | 5 | 14 | 7.709289 | 4454.115 | I
50.52 | 44 | 26 | 0.9951923 | 1.019231 | 5 | 14 | 7.709289 | 4068.672 | I
50.52 | 44 | 26 | 0.9951923 | 1.115385 | 5 | 14 | 7.709289 | 3793.353 | I
50.52 | 44 | 26 | 0.9951923 | 1.211538 | 5 | 14 | 7.709289 | 3590.188 | I
50.52 | 44 | 26 | 0.9951923 | 0.8269231 | 5 | 21 | 7.709289 | 4979.275 | I
50.52 | 44 | 26 | 0.9951923 | 0.9230769 | 5 | 21 | 7.709289 | 4882.438 | I
50.52 | 44 | 26 | 0.9951923 | 1.019231 | 5 | 21 | 7.709289 | 4806.488 | I
50.52 | 44 | 26 | 0.9951923 | 1.115385 | 5 | 21 | 7.709289 | 4307.122 | I
50.52 | 44 | 26 | 0.9951923 | 1.211538 | 5 | 21 | 7.709289 | 4176.11 | I
50.52 | 44 | 26 | 0.9951923 | 0.8269231 | 5 | 28 | 7.709289 | 5557.595 | I
50.52 | 44 | 26 | 0.9951923 | 0.9230769 | 5 | 28 | 7.709289 | 5348.734 | I
50.52 | 44 | 26 | 0.9951923 | 1.019231 | 5 | 28 | 7.709289 | 4999.368 | I
50.52 | 44 | 26 | 0.9951923 | 1.115385 | 5 | 28 | 7.709289 | 4953.798 | I
50.52 | 44 | 26 | 0.9951923 | 1.211538 | 5 | 28 | 7.709289 | 4889.24 | I
43.6 | 82.74 | 17.26 | 0.93642018 | 0.317460317 | 10 | 0 | 13.03349 | 162.6736 | I
43.6 | 82.74 | 17.26 | 0.93642018 | 0.317460317 | 10 | 7 | 13.03349 | 178.1573 | I
43.6 | 82.74 | 17.26 | 0.93642018 | 0.317460317 | 10 | 14 | 13.03349 | 216.1087 | I
43.6 | 82.74 | 17.26 | 0.93642018 | 0.396825397 | 10 | 28 | 13.03349 | 268.7808 | I
43.6 | 82.74 | 17.26 | 0.946786455 | 0.396825397 | 10 | 0 | 12.75351 | 160.6593 | I
43.6 | 82.74 | 17.26 | 0.946786455 | 0.476190476 | 10 | 7 | 12.75351 | 196.2864 | I
43.6 | 82.74 | 17.26 | 0.946786455 | 0.476190476 | 10 | 14 | 12.75351 | 222.617 | I
43.6 | 82.74 | 17.26 | 0.946786455 | 0.476190476 | 10 | 28 | 12.75351 | 293.1086 | I
43.6 | 82.74 | 17.26 | 0.93642018 | 0.531746032 | 10 | 0 | 13.03349 | 112.5467 | I
43.6 | 82.74 | 17.26 | 0.93642018 | 0.531746032 | 10 | 7 | 13.03349 | 140.8136 | I
43.6 | 82.74 | 17.26 | 0.93642018 | 0.531746032 | 10 | 14 | 13.03349 | 176.4409 | I
43.6 | 82.74 | 17.26 | 0.93642018 | 0.555555556 | 10 | 28 | 13.03349 | 224.4644 | I
43.6 | 82.74 | 17.26 | 0.927436075 | 0.555555556 | 10 | 0 | 13.28121 | 93.09996 | I
43.6 | 82.74 | 17.26 | 0.927436075 | 0.555555556 | 10 | 7 | 13.28121 | 396.4088 | I
43.6 | 82.74 | 17.26 | 0.927436075 | 0.555555556 | 10 | 14 | 13.28121 | 539.7281 | I
43.6 | 82.74 | 17.26 | 0.927436075 | 0.555555556 | 10 | 28 | 13.28121 | 615.6433 | I
43.6 | 82.74 | 17.26 | 0.863165169 | 0.555555556 | 10 | 0 | 15.20373 | 38.0133 | I
43.6 | 82.74 | 17.26 | 0.863165169 | 0.555555556 | 10 | 7 | 15.20373 | 69.76782 | I
43.6 | 82.74 | 17.26 | 0.863165169 | 0.555555556 | 10 | 14 | 15.20373 | 92.99901 | I
43.6 | 82.74 | 17.26 | 0.863165169 | 0.555555556 | 10 | 28 | 15.20373 | 235.931 | I